## Sheet1
Rostislaw | Material: | Initial H position | Final H position | Volume (a.u.^3) | Volume change (%) | Total energy (Ry) | Formation energy (Ry) per H | Capacity (wt%) | # H
| TiFe | / | / | 173.9675 |  | -448.5869
| H | (0, 0, 0) | (0, 0, 0) | 20.31028 |  | -1.0725787
| TiFeH (3c) | (½, ½, 0) | (½, ½, 0) | 191.3641 | 9.999914 | -449.7532 | -0.09375199 | 0.9369308 | 1
| TiFeH (3d) | (½, 0, 0) | (½, 0, 0) | 188.96531 | 8.621041 | -449.7167 | -0.05728894 | 0.9369308 | 1
| TiFeH (8g) | (¼, ¼, ¼) | (0.2359737265, 0.2442064295, 0.2978151277) | 194.87518 | 12.01815 | -449.7018 | -0.04238292 | 0.9369308 | 1
| TiFeH (6f) | (½, ½, ¼) | (0.4999999988, 0.5000000038, 0.0833385404) | 191.3628 | 9.999167 | -449.7532 | -0.09375199 | 0.9369308 | 1
| TiFeH (12j) | (½, ¼, ¼) | (0.5000000016, 0.1578866936, 0.1578824006) | 191.59933 | 10.13513 | -449.7244 | -0.06492733 | 0.9369308 | 1
| TiFeH (24l) | (½, 0.12, 0.24) | (0.5000000059, 0.0399984931, 0.4133476880) | 191.35813 | 9.996482 | -449.7532 | -0.09375192 | 0.9369308 | 1
| TiFeH (24m) | (0.12, 0.12, 0.24) | (0.1145364726, 0.1145364684, 0.4133773422) | 191.60181 | 10.13655 | -449.7244 | -0.06492679 | 0.9369308 | 1
| TiFeH (48n) | (0.12, 0.24, 0.36) | (0.0400084584, 0.4133463972, 0.4532682078) | 191.3603 | 9.997729 | -449.7532 | -0.09375192 | 0.9369308 | 1
Bjorn | TiFeH (3c) x | (0, ½, ½) | no change | 191.34687 | 9.99001 | -449.7533 | -0.09388289 |  | 1
| TiFeH (3c) y | (½, 0, ½) | " | 191.34048 | 9.986337 | -449.7533 | -0.09388282 |  | 1
| TiFeH (3c) z | (½, ½, 0) | " | 191.34046 | 9.986325 | -449.7533 | -0.09388285 |  | 1
| TiFeH2 (3c) xy | (½, ½, 0) x2 | " | 207.91506 | 19.51374 | -450.9225 | -0.6315376 |  | 2
| TiFeH2 (3c) xz | (½, ½, 0) x2 | " | 207.91433 | 19.51332 | -450.9225 | -0.6315377 |  | 2
| TiFeH2 (3c) yz | (½, ½, 0) x2 | " | 207.9151 | 19.51376 | -450.9225 | -0.6315377 |  | 2
| TiFeH3 (3c) xyz | (½, ½, 0) x3 | " | 230.71727 | 32.6209 | -452.0759 | -0.8054836 |  | 3
| TiFeH (3d) x | (½, 0, 0) | no change | 188.93908 | 8.605964 | -449.7169 | -0.05740712 |  | 1
| TiFeH (3d) y | (0, ½, 0) | " | 188.93906 | 8.605952 | -449.7169 | -0.05740711 |  | 1
| TiFeH (3d) z | (0, 0, ½) | " | 188.939 | 8.605918 | -449.7169 | -0.05740711 |  | 1
| TiFeH2 (3d) xy | (½, 0, 0) x2 | " | 217.15542 | 24.82528 | -450.7821 | -0.561313085 |  | 2
| TiFeH2 (3d) xz | (½, 0, 0) x2 | " | 217.15625 | 24.82576 | -450.7821 | -0.5613131 |  | 2
| TiFeH2 (3d) yz | (½, 0, 0) x2 | " | 217.15538 | 24.82526 | -450.7821 | -0.561313085 |  | 2
| TiFeH3 (3d) xyz | (½, 0, 0) x3 | " | 260.73626 | 49.87642 | -451.875 | -0.7385237 |  | 3
convergence test verification | [6 empty] | energy difference (compared to lower k calculations)
k=18 | TiFeH (3c) x | (0, ½, ½) |  | 191.38165 | 10.01 | -449.7532 | 0.0001179
k=21 | TiFeH (3c) x | (0, ½, ½) |  | 191.38408 | 10.0114 | -449.7531854 | 0.00014533
k=21, wfc=150, rho=2000 | TiFeH (3c) x | (0, ½, ½) |  | 191.46233 | 10.05638 | -449.7534 | -6.615e-05
Fixed volume "relax"
| TiFeH (3c) x | (0, ½, ½) | no change | / |  | -449.7119 | -0.05244543 |  | 1
| TiFeH2 (3c) xy | (½, ½, 0) x2 | " | / |  | -450.8306 | -0.5855993 |  | 2
| TiFeH3 (3c) xyz | (½, ½, 0) x3 | " | / |  | -451.945 | -0.7618486 |  | 3
| TiFeH (3d) x | (½, 0, 0) | " | / |  | -449.598 | 0.06148098 |  | 1
| TiFeH2 (3d) xy | (½, 0, 0) x2 | " | / |  | -450.6141 | -0.4773158 |  | 2
| TiFeH3 (3d) xyz | (½, 0, 0) x3 | " | / |  | -451.6431 | -0.6612122 |  | 3