## Sheet1
Material | Initial H position | Final H position | Volume (a.u.^3) | Volume unit-cell (a.u.^3) | Volume change (%) | Total energy (Ry) | Energy unit-cell (Ry) | Insertion energy (Ry) per cell | Insertion energy (Ry) per H | Formation energy E_f (Ry) | Formation energy E_f (eV) | Formation energy E_f (Ry/H atom) | Capacity (wt%) | #H | #cells
TiFe | / |  | 173.9675 | 173.9675 | 0 | -448.5869 | -448.5869 | 0 | #DIV/0! |  |  |  | 0.9457922 | 0 | 1
H | (0, 0, 0) | (0,0,0) | 20.31028 | 20.31028 |  | -1.01676156 | -1.01676156 | [6 empty] | 1 | 1
H2 | [5 empty] | -2.271106 | -2.271106 |  | -1.135553 |  |  |  |  | 2 | 1
TiFeH0.125 (1) | (0.25,0.25,0) | = | 1414.9606 | 176.870075 | 1.668458 | -3589.774 | -448.7218 | -0.007804938 | -0.0624395 | 0.007044011 | 0.09579855 | 0.05635209 | 0.9446754 | 1 | 8
TiFeH0.25 (1) | (0.25,0.25,0), (0.75,0.75,0.5) | = | 1434.61905 | 179.3274 | 3.080967 | -3590.889 | -448.8611 | -0.02006341 | -0.08025364 | 0.009634487 | 0.131029 | 0.03853795 | 0.9435612 | 2 | 8
TiFeH0.5 (1) | (0.75,0.25,0),(0.75,0.75,0.5),… | = | 1467.92302 | 183.4903775 | 5.473941 | -3593.12 | -449.14 | -0.04479145 | -0.08958289 | 0.01460435 | 0.1986192 | 0.0292087 | 0.9413407 | 4 | 8
TiFeH (1) | (0.5, 0.5, 0) | = | 191.34049 | 191.34049 | 9.986342 | -449.7533 | -449.7533 | -0.1497 | -0.1497 | -0.0309084 | -0.4203542 | -0.0309084 | 0.9369308 | 1 | 1
TiFeH0.25 (2) | (0.25,0.25,0),(0.25,0.25,0.5) | = | 1445.07985 | 180.635 | 3.832602 | -3590.8 | -448.85 | -0.008964979 | -0.03585991 | 0.02073292 | 0.2819677 | 0.08293167 | 0.9435612 | 2 | 8
TiFeH0.5 (2) | (0.25,0.25,0),(0.25,0.25,0.5),… | = | 1477.84322 | 184.7304025 | 6.186732 | -3593.03 | -449.1287 | -0.03346429 | -0.06692858 | 0.02593151 | 0.3526685 | 0.05186301 | 0.9413407 | 4 | 8
TiFeH (2) | (0.25,0.25,0),(0.25,0.25,0.5),… | = | 1510.6917 | 188.8364625 | 8.546977 | -3597.735 | -449.7169 | -0.1132441 | -0.1132441 | 0.005547474 | 0.07544565 | 0.005547474 | 0.9369308 | 8 | 8
TiFeH2 (2) | (0.5,0.5,0),(0.5,0,0.5) | = | 207.91506 | 207.91506 | 19.51374 | -450.9225 | -450.9225 | -0.3021309 | -0.1510654 | -0.06454769 | -0.8778486 | -0.03227385 | 0.9282339 | 2 | 1
TiFeH0.375 (3) | (0.25,0.25,0),(0.25,0.25,0.5) | [12 empty] | 3 | 8
TiFeH0.75 (3) | (0.25,0.25,0),(0.25,0.25,0.5) | [12 empty] | 6 | 8
TiFeH1.5 (3) | (0.25,0.25,0),(0.25,0.25,0.5) | [12 empty] | 12 | 8
TiFeH3 (3) | (0.25,0.25,0),(0.25,0.25,0.5) |  | 230.71727 | 230.71727 | 32.6209 | -452.0759 | -452.0759 | -0.4387448 | -0.1462483 | -0.08237 | -1.120232 | -0.02745667 | 0.919697 | 3 | 1
TiFeH0.125 (1) | (0.25,0,0) | = | 1410.82538 | 176.3531725 | 1.371332 | -3589.849 | -448.7312 | -0.01722275 | -0.137782 | -0.002373798 | -0.03228365 | -0.01899038 | 0.9446754 | 1 | 8
TiFeH0.25 (1) | (0.25,0,0),(0.75,0.5,0.5) | = | 1429.35252 | 178.669065 | 2.702554 | -3591.013 | -448.8766 | -0.03550418 | -0.1420167 | -0.005806281 | -0.07896543 | -0.02322513 | 0.9435612 | 2 | 8
TiFeH0.5 (1) | (0.25,0,0),(0.75,0.5,0.5) | = | 1473.52343 | 184.1904 | 5.876344 | -3593.302 | -449.1627 | -0.06744832 | -0.1348966 | -0.008052528 | -0.1095144 | -0.01610506 | 0.9413407 | 4 | 8
TiFeH (1) | (0.5,0,0) | = | 188.93908 | 188.93908 | 8.605964 | -449.7169 | -449.7169 | -0.1132243 | -0.1132243 | 0.005567329 | 0.07571568 | 0.005567329 | 0.9369308 | 1 | 1
TiFeH0.25 (2) | (0.25,0,0),(0.5,0,0.75) | (0.253,0,0.006),(0.51,0,0.753) | 1430.30289 | 178.7879 | 2.77084 | -3591.006 | -448.8757 | -0.03466824 | -0.138673 | -0.004970345 | -0.06759669 | -0.01988138 | 0.9435612 | 2 | 8
TiFeH0.5 (2) | (0.25,0,0),(0,0.25,0),… | = | 1465.98332 | 183.247915 | 5.334568 | -3593.338 | -449.1673 | -0.07204505 | -0.1440901 | -0.01264926 | -0.1720299 | -0.02529852 | 0.9413407 | 4 | 8
TiFeH (2) | (0.25,0,0),(0,0.25,0),… | = | 1558.3466 | 194.793325 | 11.9711 | -3597.907 | -449.7384 | -0.134806 | -0.134806 | -0.01601441 | -0.2177959 | -0.01601441 | 0.9369308 | 8 | 8
TiFeH2 (2) | (0.5,0,0),(0,0.5,0) | = | 217.15541 | 217.15541 | 24.82527 | -450.7821 | -450.7821 | -0.1616818 | -0.08084088 | 0.07590143 | 1.032259 | 0.03795071 | 0.9282339 | 2 | 1
TiFeH0.25 (2) | (0.25,0,0),(0.5,0.25,0.75) | Did not converge in 100 it | 1433.38719 | 179.1734 | 2.992455 | -3590.963 | -448.8704 | -0.029325 | -0.1173 | 0.0003728961 | 0.005071387 |  | 0.9435612 | 2 | 8
TiFeH0.5 (2) | (0.75,0.5,0.5),(0,0.75,0.25), … | Did not converge in 100 it | 1464.72676 | 183.090845 | 5.244281 | -3593.254 | -449.1567 | -0.061443 | -0.122886 | -0.002047202 | -0.02784194 |  | 0.9413407 | 4 | 8
TiFeH (2) | (0.25,0,0),(0.5,0.25,0.75) | = | 1527.20861 | 190.9011 | 9.733758 | -3597.818 | -449.7273 | -0.1236226 | -0.1236226 | -0.004830967 | -0.06570115 | -0.004830967 | 0.9369308 | 8 | 8
TiFeH2 (2) | (0.5,0.5,0),(0,0,0.5) | = | 199.40957 | 199.40957 | 14.62461 | -450.9202442 | -450.9202442 | -0.2998519 | -0.149926 | -0.06226876 | -0.8468552 | -0.03113438 | 0.9282339 | 2 | 1
Octahedral I (0.5, 0.5, 0) x3
Octahedral II (0.5, 0, 0) x3
Octahedral I+II