## Sheet1
Material: | Initial H position | Final H position | Volume (a.u.^3) | Volume change (%) | Total energy (Ry) | Insertion energy (Ry) per H | Insertion energy (Ry) per atom | Capacity (wt%) | # H
TiFe | / | / | 173.9675 |  | -448.5869
H | (0, 0, 0) | (0, 0, 0) | 20.31028 |  | -1
(hex)
TiFe2 | / | / | 1034.53574 | / | -3111.442 |  |  |  | 0
TiFe2H0.25 (int) | (0, 0, 0.3091881100) | (did not converge in 300 iterations)
TiFe2H0.5 (2b) | (0, 0, 0.25), (0, 0, 0.75) | (0, 0, 0.25), (0, 0, 0.75) | 1058.96494 | 2.361368 | -3113.627 | -0.09290337 |  |  | 2
TiFe2H0.5 (2c) | (1/3, 2/3, ¼), (2/3, 1/3, ¼) | (did not converge in 300 iterations) | [6 empty] | 2
TiFe2H0.5 (2d) | (1/3, 2/3, ¾), (2/3, 1/3, ¼) | (1/3, 2/3, ¾), (2/3, 1/3, ¼) | 1078.59827 | 4.25916 | -3113.6 | -0.07922331 |  |  | 2
TiFe2H (4e) | (0, 0, 0.3), (0, 0, 0.8), (0, 0, -0.3), (0, 0, 0.2) | (did not converge in 300 iterations) | [6 empty] | 4
TiFe2H1.5 (6g) | (0.5, 0, 0), (0, 0.5, 0), (0.5, 0.5, 0), (0.5, 0, 0.5), (0, 0, 0.5), (0.5, 0.5, 0.5) | = | 1215.53883 | 17.49607 | -3118.004 | -0.0937666 |  |  | 6
TiFe2H0.5 (int) | (0, 0.5, 0), (0.5, 0, 0.5) | (still running)
TiFe2H0.75 (int) | (0, 0.5, 0.5), (0.5, 0, 0.5), (0.5, 0.5, 0) | (still running)
TiFe2H (int) | (0, 0, 0.691), (0, 0, 0.191), (0.928, 0.464, 0.399), (0.637, 0.934, 0.551) | (still running)
TiFe2H (int) | (0, 0, 0.191), (0.464, 0.536, 0.899), (0, 0.5, 0.5), (0.5, 0, 0.5) | (still running)