## Sheet1
Material: | Initial H position | Final H position | Volume (a.u.^3) | Total energy (Ry) | Formation energy (Ry) | Capacity (wt%)
TiFe | / | / | 173.9675 | -448.5869
H | (0, 0, 0) | (0, 0, 0) | 20.31028 | -1.0725787
TiFeH (3c) | (½, ½, 0) | (½, ½, 0) | 191.3641 | -449.7532 | -0.09375199 | 0.9369308
TiFeH (3d) | (½, 0, 0) | (½, 0, 0) | 188.96531 | -449.7167 | -0.05728894 | 0.9369308
TiFeH (8g) | (¼, ¼, ¼) | (0.2359737265, 0.2442064295, 0.2978151277) | 194.87518 | -449.7018 | -0.04238292 | 0.9369308
TiFeH (6f) | (½, ½, ¼) | (0.4999999988, 0.5000000038, 0.0833385404) | 191.3628 | -449.7532 | -0.09375199 | 0.9369308
TiFeH (12j) | (½, ¼, ¼) | (0.5000000016, 0.1578866936, 0.1578824006) | 191.59933 | -449.7244 | -0.06492733 | 0.9369308
TiFeH (24l) | (½, 0.12, 0.24) | (0.5000000059, 0.0399984931, 0.4133476880) | 191.35813 | -449.7532 | -0.09375192 | 0.9369308
TiFeH (24m) | (0.12, 0.12, 0.24) | (0.1145364726, 0.1145364684, 0.4133773422) | 191.60181 | -449.7244 | -0.06492679 | 0.9369308
TiFeH (48n) | (0.12, 0.24, 0.36) | (0.0400084584, 0.4133463972, 0.4532682078) | 191.3603 | -449.7532 | -0.09375192 | 0.9369308